## ENAS-IJP
TESTED | ALL DATA AVAILABLE | Sample Nr. (=INDEX Nr.) | Original SAMPLE Nr. | RAW LOAD | RAW IMP | RAW CV | opt | LOAD | IMP | CV | Ink | Catalyst | Ionomer | Solvent | I:C ratio | Membrane | Pt loading - anode/cathode - mg/cm2 | Comment | Filename | A loading | K loading | total load | Loading color scale | max power density (W/cm2) | OCV | U at 1A/cm2 | ohmic resistance (Ω) | polarization resistance (Ω) | mass specific surface (m2/g)
1 | 3 | 1 | 1 | 1 | 1 | 1 |  | 1 | 1 | 1 | KHE_04 | Pt/C 20% |  |  |  | Nafion 212 | 0.1/0.3 (asi) | one side | Batch 1 | 0.1 | 0.3 | 0.4 | 0.4 | 0.6947098 | 0.9938382 | 0.5802054 | 0.003783644 | 0.01820013 | 14.12208
1 | 3 | 2 | 2 | 1 | 1 | 1 |  | 1 | 1 | 1 | KHE_05 | Pt/C 20% |  |  |  | Nafion 212 | 0.28/0.3 (asi) | one side | Batch 1 | 0.3 | 0.3 | 0.6 | 0.6 | 0.4992364 | 0.9522853 | 0.4743483 | 0.004272315 | 0.01550428 | 5.326563
1 | 3 | 3 | 3 | 1 | 1 | 1 |  | 1 | 1 | 1 | KHE_15 | Pt/C 40% |  |  |  | FS-960-RF | 0.53/1.05 |  | Batch 2 | 0.53 | 1.05 | 1.58 | 1.58 | 0.4164539 | 0.9947861 | 0.4135199 | 0.003417083 | 0.01643358 | 2.169286
1 | 3 | 4 | 4 | 1 | 1 | 1 |  | 1 | 1 | 1 | KHE_15 | Pt/C 40% |  |  |  | FS-960-RF | 1.05/1.58 |  | Batch 2 | 1.05 | 1.58 | 2.63 | 2.63 | 0.6614231 | 0.9842004 | 0.5819433 | 0.003081238 | 0.0126902 | 3.937571
1 | 3 | 5 | 5 | 1 | 1 | 1 |  | 1 | 1 | 1 | KHE_16 | Pt/C 40% |  |  |  | FS-960-RF | 0.62/1.25 |  | Batch 3 | 0.62 | 1.25 | 1.87 | 1.87 | 0.5246767 | 1.019749 | 0.517639 | 0.002818953 | 0.01989925 | 6.34714
1 | 3 | 6 | 6 | 1 | 1 | 1 |  | 1 | 1 | 1 | KHE_16 | Pt/C 40% |  |  |  | FS-960-RF | 0.62/1.25 |  | Batch 3 | 0.62 | 1.25 | 1.87 | 1.87 | 0.702881 | 1.00632 | 0.6135425 | 0.002624414 | 0.01210027 | 5.962098
1 | 3 | 7 | 7 | 1 | 1 | 1 |  | 1 | 1 | 1 | NL001_C | Pt_NL001 |  |  |  | FS-960-RF | 0.29/0.3 | one side, ultimately bad | Batch 4 | 0.29 | 0.3 | 0.59 | 0.59 | 0.004041485 | 1.031915 | NaN | [] | []
0 | 0 |  | 8 | 0 | 0 | 0 | gone | 0 | 0 | 0 | NL001_C | Pt_NL001 | [5 empty] | lost to the zone | Batch 4 |  |  | 0 |  | [] | [] | [] | [] | []
1 | 3 | 8 | 9 | 1 | 1 | 1 |  | 1 | 1 | 1 | Imm-PtC_KHE_02 | Catalyst 1 |  |  |  | Nafion 212 | 0.1/0.1 |  | Batch 5 | 0.1 | 0.1 | 0.2 | 0.2 | 0.8170758 | 0.9382237 | 0.6159124 | 0.002879556 | 0.008722436 | 13.36993
0 | 1 |  | 10 | 1 | 1 | 0 | bad | 0 | 1 | 0 | [7 empty] | lost in the void | Batch 5 |  |  | 0 |  | [] | [] | [] | 0.003929942 | 0.01512948
1 | 3 | 9 | 11 | 1 | 1 | 1 |  | 1 | 1 | 1 | Imm-PtC_KHE_02 | Catalyst 2 |  |  |  | FS-960-RF | 0.06/0.1 | flowfield anode 0.06 | Batch 5 | 0.1 | 0.06 | 0.16 | 0.16 | 0.663836 | 0.9473874 | 0.557138 | 0.004163689 | 0.01014875 | 20.03807
1 | 0 |  | 12 | 0 | 0 | 0 |  | 0 | 0 | 0 | [7 empty] | K.I.A. | Batch 5 |  |  | 0 |  | [] | [] | [] | [] | []
1 | 2 |  | 13 | 0 | 1 | 1 |  | 0 | 1 | 1 | [7 empty] | K.I.A. | Batch 5 |  |  | 0 |  | [] | [] | [] | [] | []
1 | 2 |  | 14 | 0 | 1 | 1 |  | 0 | 1 | 1 | [7 empty] | K.I.A. | Batch 5 |  |  | 0 |  | [] | [] | [] | [] | []
1 | 1 |  | 15 | 0 | 1 | 0 |  | 0 | 1 | 0 | [7 empty] | lost to the zone | Batch 5 |  |  | 0 |  | [] | [] | [] | [] | []
1 | 0 |  | 16 | 0 | 0 | 0 |  | 0 | 0 | 0 | [7 empty] | K.I.A. | Batch 5 |  |  | 0 |  | [] | [] | [] | [] | []
1 | 0 |  | 17 | 0 | 0 | 0 |  | 0 | 0 | 0 | [8 empty] | Batch 5 |  |  | 0 |  | [] | [] | [] | [] | []
1 | 3 | 10 | 18 | 1 | 1 | 1 |  | 1 | 1 | 1 | Intern_STDPt |  |  |  |  | FS-960-RF |  | flowfield cathode | Batch 7 |  |  | 0 |  | 0.3471258 | 0.9951021 | 0.26216 | 0.004764521 | 0.01640024
1 | 3 | 11 | 19 | 1 | 1 | 1 |  | 1 | 1 | 1 | Intern_STDPt |  |  |  |  | FS-960-RF |  | flowfield cathode | Batch 7 |  |  | 0 |  | 0.4349087 | 0.9958921 | NaN | 0.002969554 | 0.02030784
1 | 3 | 12 | 20 | 1 | 1 | 1 |  | 1 | 1 | 1 | Intern_STDPt |  |  |  |  | FS-960-RF |  |  | Batch 7 |  |  | 0 |  | 0.4916747 | 1.027175 | 0.4801941 | 0.005029158 | 0.0133645
1 | 1 |  | 21 | 0 | 1 | 0 |  | 0 | 1 | 0 | Imm-PtC_KHE_03 | Catalyst 1 | EHU CX Nafion PEG 6 kDa |  | 0.58 | FS-960-RF | 0.044/0.089 | Thickness available | Batch 8 | 0.044 | 0.089 | 0.133 | 0.133 | [] | [] | NaN | [] | []
1 | 3 | 13 | 22 | 1 | 1 | 1 |  | 1 | 1 | 1 | Imm-PtC_KHE_03 | Catalyst 1 | EHU CX Nafion PEG 6 kDa |  | 0.58 | Nafion 212 | 0.044/0.089 | Thickness available | Batch 8 | 0.044 | 0.089 | 0.133 | 0.133 | 0.9271963 | 0.9557612 | 0.6732649 | 0.002186307 | 0.006875922 | 14.84085
1 | 2 | 14 | 23 | 1 | 1 | 0 |  | 1 | 1 | 0 | Imm-PtC_KHE_03 | Catalyst 1 | EHU CX Nafion PEG 6 kDa |  | 0.58 | FS-960-RF | 0.089/0.089 | Thickness available | Batch 8 | 0.089 | 0.089 | 0.178 | 0.178 | 0.5100555 | 0.9597111 | 0.4599707 | 0.004982696 | 0.01419259
1 | 3 | 15 | 24 | 1 | 1 | 1 |  | 1 | 1 | 1 | Imm-PtC_KHE_04 | Catalyst 2 | EHU CX Nafion PEG 6 kDa |  | 0.78 | FS-960-RF | * - Maybe both 0.09/0.09 |  | Batch 8 | 0.09 | 0.09 | 0.18 | 0.18 | 0.4941709 | 0.9472294 | 0.4882519 | 0.002624063 | 0.01708477 | 6.574557
1 | 1 |  | 25 | 0 | 0 | 1 | post | 0 | 0 | 1 | Imm-PtC_KHE_04 | Catalyst 2 | EHU CX Nafion PEG 6 kDa |  | 0.78 | FS-960-RF |  |  | Batch 8 |  |  | 0 |  | [] | [] | [] | [] | []
1 | 2 | 16 | 26 | 1 | 0 | 1 |  | 1 | 0 | 1 | Imm-PtC_KHE_04 | Catalyst 2 | EHU CX Nafion PEG 6 kDa |  | 0.78 | FS-930-RFS | * |  | Batch 8 | 0.09 | 0.09 | 0.18 | 0.18 | 0.7766315 | 0.9514953 | 0.63266 | [] | []
1 | 0 |  | 27 | 0 | 0 | 0 | post | 0 | 0 | 0 | Imm-PtC_KHE_04 | Catalyst 2 | EHU CX Nafion PEG 6 kDa |  | 0.78 | FS-930-RFS |  |  | Batch 8 |  |  | 0 |  | [] | [] | [] | [] | []
1 | 0 |  | 28 | 0 | 0 | 0 | post | 0 | 0 | 0 | Imm-PtC_KHE_04 | Catalyst 2 | EHU CX Nafion PEG 6 kDa |  | 0.78 | Nafion 212 |  |  | Batch 8 |  |  | 0 |  | [] | [] | [] | [] | []
1 | 2 |  | 29 | 0 | 1 | 1 | post | 0 | 1 | 1 | Imm-PtC_KHE_04 | Catalyst 2 | EHU CX Nafion PEG 6 kDa |  | 0.78 | FS-715-RFS |  |  | Batch 8 |  |  | 0 |  | [] | [] | [] | [] | []
1 | 3 | 17 | 30 | 1 | 1 | 1 |  | 1 | 1 | 1 | Imm-PtC_TZ01 | Tanaka 29.1 % | Nafion D-512 (5wt.%) | H2O:IPA:Gly (1:1:0.44) | 0.59 | FS-960-RF | 0.058/0.11 |  | Batch 9 | 0.058 | 0.11 | 0.168 | 0.168 | 0.7190791 | 0.9794605 | 0.5719896 | 0.002613507 | 0.01644151 | 17.00979
1 | 3 | 18 | 31 | 1 | 1 | 1 |  | 1 | 1 | 1 | Imm-PtC_TZ01 | Tanaka 29.1 % | Nafion D-512 (5wt.%) | H2O:IPA:Gly (1:1:0.44) | 0.59 | FS-960-RF | 0.058/0.11 |  | Batch 9 | 0.058 | 0.11 | 0.168 | 0.168 | 0.6922324 | 0.962239 | 0.55856 | 0.002700548 | 0.0190783 | 16.46063
1 | 3 | 19 | 32 | 1 | 1 | 1 |  | 1 | 1 | 1 | Imm-PtC_KHE_05 | Tanaka 29.1 % | Nafion D-512 (5wt.%) | H2O:IPA (1:1) | 0.59 | FS-960-RF | 0.12/0.12 |  | Batch 9 | 0.12 | 0.12 | 0.24 | 0.24 | 0.7254944 | 0.9581311 | 0.5663018 | 0.003414288 | 0.009213412 | 10.38584
1 | 3 | 20 | 33 | 1 | 1 | 1 |  | 1 | 1 | 1 | Imm-PtC_KHE_05 | Tanaka 29.1 % | Nafion D-512 (5wt.%) | H2O:IPA (1:1) | 0.59 | FS-960-RF | 0.12/0.12 |  | Batch 9 | 0.12 | 0.12 | 0.24 | 0.24 | 0.9236181 | 1.020855 | 0.6824286 | 0.002551792 | 0.007327316 | 15.94589
1 | 3 | 21 | 34 | 1 | 1 | 1 |  | 1 | 1 | 1 | Imm-PtC_KHE_05 | Tanaka 29.1 % | Nafion D-512 (5wt.%) | H2O:IPA (1:1) | 0.6 | FS-960-RF | 0.06/0.12 |  | Batch 9 | 0.06 | 0.12 | 0.18 | 0.18 | 0.4867242 | 0.9739307 | 0.483196 | 0.002838652 | 0.02306231 | 15.94589
1 | 3 | 22 | 35 | 1 | 1 | 1 |  | 1 | 1 | 1 | Imm-PtC_KHE_05 | Tanaka 29.1 % | Nafion D-512 (5wt.%) | H2O:IPA (1:1) | 0.6 | Nafion 212 | 0.06/0.12 |  | Batch 9 | 0.06 | 0.12 | 0.18 | 0.18 | 0.9540177 | 1.001738 | 0.6936463 | 0.002334518 | 0.006854874 | 17.27578
1 | 3 | 23 | 36 | 1 | 1 | 1 |  | 1 | 1 | 1 | Imm-PtC_KHE_06 | Tanaka 29.1 % | Nafion D-512 (5wt.%) | H2O:IPA:Gly (1:1:0.08) | 0.6 | FS-960-RF | 0.11/0.11 |  | Batch 9 | 0.11 | 0.11 | 0.22 | 0.22 | 0.7665647 | 0.9706128 | 0.6078547 | 0.002706221 | 0.008659445 | 22.19904
1 | 3 | 24 | 37 | 1 | 1 | 1 |  | 1 | 1 | 1 | Imm-PtC_KHE_06 | Tanaka 29.1 % | Nafion D-512 (5wt.%) | H2O:IPA:Gly (1:1:0.08) | 0.6 | FS-960-RF | 0.11/0.11 |  | Batch 9 | 0.11 | 0.11 | 0.22 | 0.22 | 0.5827781 | 0.9778806 | 0.5046834 | 0.003878738 | 0.0107937 | 15.50136
1 | 3 | 25 | 38 | 1 | 1 | 1 |  | 1 | 1 | 1 | Imm-PtC_KHE_06 | Tanaka 29.1 % | Nafion D-512 (5wt.%) | H2O:IPA:Gly (1:1:0.08) | 0.6 | Nafion 212 | 0.11/0.11 |  | Batch 9 | 0.11 | 0.11 | 0.22 | 0.22 | 0.7337633 | 0.9797766 | 0.6152804 | 0.003551145 | 0.01323291 | 23.56516
1 | 3 | 26 | 39 | 1 | 1 | 1 |  | 1 | 1 | 1 | Imm-PtC_KHE_06 | Tanaka 29.1 % | Nafion D-512 (5wt.%) | H2O:IPA:Gly (1:1:0.08) | 0.6 | FS-960-RF | 0.056/0.11 |  | Batch 9 | 0.056 | 0.11 | 0.166 | 0.166 | 0.8883784 | 1.00395 | 0.667261 | 0.003061932 | 0.007987438 | 22.76433
1 | 3 | 27 | 40 | 1 | 1 | 1 |  | 1 | 1 | 1 | Tubaf 40 % PtC |  | Nafion D-512 (5wt.%) | H2O:EG:1-propanol | 0.6 | FS-960-RF | ?/0.047 |  | Batch 10 | 0.3 | 0.047 | 0.347 | 0.347 | 0.6662469 | 0.961607 | 0.5399165 | 0.002708407 | 0.009501453 | 13.86222
1 | 3 | 28 | 41 | 1 | 1 | 1 |  | 1 | 1 | 1 | Tubaf 40 % PtC |  | Nafion D-512 (5wt.%) | H2O:EG:1-propanol | 0.6 | FS-960-RF | ?/0.047 |  | Batch 10 | 0.3 | 0.047 | 0.347 | 0.347 | 0.8586874 | 0.9478614 | 0.6415077 | 0.002594887 | 0.00896202 | 13.34587
1 | 0 |  | 42 | 0 | 0 | 0 |  | 0 | 0 | 0 | Tubaf 20 % PtC |  | Nafion D-512 (5wt.%) |  | 0.6 | Nafion 212 |  |  | Batch 10 |  |  | 0 |  | [] | [] | [] | [] | []
1 | 3 | 29 | 43 | 1 | 1 | 1 |  | 1 | 1 | 1 | Tubaf 20 % PtC |  | Nafion D-512 (5wt.%) |  | 0.6 | Nafion 212 | 0.269 total |  | Batch 10 | 0.135 | 0.135 | 0.27 | 0.27 | 0.8878615 | 0.9401196 | 0.6592032 | 0.001375963 | 0.009954646 | 19.08471
1 | 3 | 30 | 44 | 1 | 1 | 1 |  | 1 | 1 | 1 | Tubaf 20 % PtC |  | Nafion D-512 (5wt.%) |  | 0.6 | FS-930-RFS | 0.222 total |  | Batch 10 | 0.11 | 0.11 | 0.22 | 0.22 | 0.8126044 | 0.9532332 | 0.6279201 | 0.002115995 | 0.007837159 | 20.24461
1 | 0 |  | 45 | 0 | 0 | 0 |  | 0 | 0 | 0 | Tubaf 20 % PtC |  | Nafion D-512 (5wt.%) |  | 0.6 | Gore 765.08 | 0.218 total |  | Batch 10 |  |  | 0 |  | [] | [] | [] | [] | []
1 | 3 | 31 | 46 | 1 | 1 | 1 |  | 1 | 1 | 1 | Imm-PtC_KHE_11 | Tanaka 29.1 % | EHU CXN PEG 6 kDa 0.5:0.27 | H2O:IPA:EtOH | 0.6 | FS-960-RF | 0.126 | c:a = 2:1 | Batch 11 | 0.042 | 0.084 | 0.126 | 0.126 | 0.4626681 | 0.9658729 | 0.4612346 | 0.003315806 | 0.01438913 | 17.737
1 | 3 | 32 | 47 | 1 | 1 | 1 |  | 1 | 1 | 1 | Imm-PtC_KHE_11 | Tanaka 29.1 % | EHU CXN PEG 6 kDa 0.5:0.27 | H2O:IPA:EtOH | 0.6 | Nafion 212 | 0.132 | 2.4:1 | Batch 11 | 0.044 | 0.088 | 0.132 | 0.132 | 0.334136 | 0.9744047 | 0.2926532 | 0.002203211 | 0.03275917 | 26.84899
1 | 0 |  | 48 | 0 | 0 | 0 |  | 0 | 0 | 0 | Imm-PtC_KHE_11 | Tanaka 29.1 % | EHU CXN PEG 6 kDa 0.5:0.27 | H2O:IPA:EtOH | 0.6 | Nafion 212 | 0.103 | 2:1 | Batch 11 | 0.06866667 | 0.03433333 |  |  | [] | [] | [] | [] | []
1 | 0 |  | 49 | 0 | 0 | 0 |  | 0 | 0 | 0 | Imm-PtC_KHE_11 | Tanaka 29.1 % | EHU CXN PEG 6 kDa 0.5:0.27 | H2O:IPA:EtOH | 0.6 | Nafion 211 | 0.082 | one-sided (cathode) | Batch 11 | 0.05466667 | 0.02733333 |  |  | [] | [] | [] | [] | []
1 | 3 | 33 | 50 | 1 | 1 | 1 | post | 1 | 1 | 1 | Imm-PtC_KHE_12 | Tanaka 29.1 % | Nafion D-512 (5wt.%) | H2O:IPA:EtOH | 0.6 | Nafion 212 | 0.065 | 2:1 | Batch 11 | 0.04333333 | 0.02166667 | 0.065 | 0.065 | 0.09065159 | 0.7897077 | NaN | [] | []
1 | 0 |  | 51 | 0 | 0 | 0 |  | 0 | 0 | 0 | Imm-PtC_KHE_12 | Tanaka 29.1 % | Nafion D-512 (5wt.%) | H2O:IPA:EtOH | 0.6 | FS-960-RF | 0.071 | 2:1 | Batch 11 | 0.04733333 | 0.02366667 |  |  | [] | [] | [] | [] | []
1 | 2 |  | 52 | 0 | 1 | 1 | post | 0 | 1 | 1 | Imm-PtC_KHE_12 | Tanaka 29.1 % | Nafion D-512 (5wt.%) | H2O:IPA:EtOH | 0.6 | FS-930-RFS | 0.069 | 2:1 | Batch 11 | 0.046 | 0.023 |  |  | [] | [] | [] | [] | [] | 26.9262
1 | 0 |  | 53 | 0 | 0 | 0 |  | 0 | 0 | 0 | Imm-PtC_KHE_12 | Tanaka 29.1 % | Nafion D-512 (5wt.%) | H2O:IPA:EtOH | 0.6 | FS-930-RFS | 0.046 | one-sided (cathode) | Batch 11 | 0.03066667 | 0.01533333 |  |  | [] | [] | [] | [] | []
1 | 0 |  | 54 | 0 | 0 | 0 |  | 0 | 0 | 0 | Imm-PtC_KHE_12 | Tanaka 29.1 % | Nafion D-512 (5wt.%) | H2O:IPA:EtOH | 0.6 | FS-960-RF | 0.066 | 2:1 | Batch 11 | 0.044 | 0.022 |  |  | [] | [] | [] | [] | []
1 | 3 | 34 | 55 | 1 | 1 | 1 | post | 1 | 1 | 1 | Imm-PtC_KHE_13 | Tanaka 29.1 % | EHU N2 CXN PEG 6 kDa 0.5:0.5 | H2O:IPA:EtOH | 0.6 | Nafion 212 | 0.081 | 8:3 | Batch 13 | 0.02209091 | 0.05890909 | 0.081 | 0.081 | 0.1236879 | 0.8606478 | NaN | [] | []
1 | 0 |  | 56 | 0 | 0 | 0 |  | 0 | 0 | 0 | Imm-PtC_KHE_13 | Tanaka 29.1 % | EHU N2 CXN PEG 6 kDa 0.5:0.5 | H2O:IPA:EtOH | 0.6 | Nafion 212 | 0.075 |  | Batch 13 | 0.02045455 | 0.05454545 |  |  | [] | [] | [] | [] | []
1 | 3 | 35 | 57 | 1 | 1 | 1 | post | 1 | 1 | 1 | Imm-PtC_KHE_13 | Tanaka 29.1 % | EHU N2 CXN PEG 6 kDa 0.5:0.5 | H2O:IPA:EtOH | 0.6 | FS-960-RF | 0.071 | 8:3 | Batch 13 | 0.01936364 | 0.05163636 | 0.071 | 0.071 | 0.06841576 | 0.851326 | NaN | [] | []
1 | 3 | 36 | 58 | 1 | 1 | 1 |  | 1 | 1 | 1 | Imm-PtC_KHE_17 | Tanaka 29.1 % | Nafion D-512 (5wt.%) | H2O:EtOH (30:70) | 0.6 | Nafion 212 | 0.198 | 1:1 | Batch 14 | 0.099 | 0.099 | 0.198 | 0.198 | 0.9757842 | 0.9224241 | 0.6105406 | 0.002040217 | 0.007731399
1 | 0 |  | 59 | 0 | 0 | 0 |  | 0 | 0 | 0 | Imm-PtC_KHE_17 | Tanaka 29.1 % | Nafion D-512 (5wt.%) | H2O:EtOH (30:70) | 0.6 | Nafion 212 | 0.19 | 1:2 | Batch 14 | 0.095 | 0.095 | 0.19 | 0.19 | [] | [] | [] | [] | []
1 | 3 | 37 | 60 | 1 | 1 | 1 |  | 1 | 1 | 1 | Imm-PtC_KHE_17 | Tanaka 29.1 % | Nafion D-512 (5wt.%) | H2O:EtOH (30:70) | 0.6 | FS-960-RF | 0.212 | 1:1 | Batch 14 | 0.106 | 0.106 | 0.212 | 0.212 | 0.8460107 | 0.9371177 | 0.6140165 | 0.0019828 | 0.009838929 | 17.4835
1 | 3 | 38 | 61 | 1 | 1 | 1 |  | 1 | 1 | 1 | Imm-PtC_KHE_17 | Tanaka 29.1 % | Nafion D-512 (5wt.%) | H2O:EtOH (30:70) | 0.6 | FS-960-RF | 0.194 | 1:1 | Batch 14 | 0.097 | 0.097 | 0.194 | 0.194 | 0.6376829 | 0.9495994 | 0.5645638 | 0.001959338 | 0.02116146 | 15.51974
1 | 3 | 39 | 62 | 1 | 1 | 1 |  | 1 | 1 | 1 | Imm-PtC_KHE_20 | Tanaka 29.1 % | Nafion D-512 (5wt.%) | H2O:EtOH (30:70) | 0.6 | Gore 775.15 | 0.242 | 1:1 | Batch 14 | 0.121 | 0.121 | 0.242 | 0.242 | 0.9974251 | 0.8998307 | 0.6056427 | 0.0011 | 0.008967987 | 17.32498
1 | 0 |  | 63 | 0 | 0 | 0 |  | 0 | 0 | 0 | Imm-PtC_KHE_20 | Tanaka 29.1 % | Nafion D-512 (5wt.%) | H2O:EtOH (30:70) | 0.6 | Gore 775.15 | 0.255 | 1:1 | Batch 14 | 0.1275 | 0.1275 | 0.255 | 0.255 | [] | [] | [] | [] | []
1 | 0 |  | 64 | 0 | 0 | 0 |  | 0 | 0 | 0 | Tubaf-PtC_KHE_04_01 | TUBAF K2PtCl6 | Nafion D-512 (5wt.%) | H2O:EtOH:EG | 0.6 | FS-960-RF | 0.098 | 2:1 | Batch 15 | 0.033 | 0.066 | 0.099 | 0.099 | [] | [] | [] | [] | []
1 | 3 | 40 | 65 | 1 | 1 | 1 |  | 1 | 1 | 1 | Tubaf-PtC_KHE_04_01 | TUBAF K2PtCl6 | Nafion D-512 (5wt.%) | H2O:EtOH:EG | 0.6 | FS-960-RF | 0.104 | 2:1 | Batch 15 | 0.035 | 0.069 | 0.104 | 0.104 | 0.6787582 | 0.927164 | 0.558402 | 0.00249407 | 0.01069498 | 14.35416
1 | 0 |  | 66 | 0 | 0 | 0 |  | 0 | 0 | 0 | Tubaf-PtC_KHE_04_02 | TUBAF K2PtCl6 | Nafion D-512 (5wt.%) | H2O:EtOH:EG | ? | FS-960-RF |  | one sided | Batch 16 | 0.067 |  | 0.067 | 0.067 | [] | [] | [] | [] | []
1 | 0 |  | 67 | 0 | 0 | 0 |  | 0 | 0 | 0 | Tubaf-PtC_KHE_04_02 | TUBAF K2PtCl6 | Nafion D-512 (5wt.%) | H2O:EtOH:EG | ? | FS-960-RF |  | one sided | Batch 16 | 0.061 |  | 0.061 | 0.061 | [] | [] | [] | [] | []
1 | 3 | 41 | 68 | 1 | 1 | 1 |  | 1 | 1 | 1 | Imm-PtC_KHE_25 | Tanaka 29.1 % | Nafion D-512 (5wt.%) | H2O:EtOH | 0.6 | Aquivion 50 | 0.181 | ? | Batch 18 | 0.09 | 0.09 | 0.18 | 0.18 | 0.4338857 | 0.9740887 | 0.4211037 | 0.006517274 | 0.02302829 | 16.77049
1 | 2 |  | 69 | 0 | 1 | 1 | post | 0 | 1 | 1 | Imm-PtC_KHE_25 | Tanaka 29.1 % | Nafion D-512 (5wt.%) | H2O:EtOH | 0.6 | Aquivion 50 | 0.181 |  | Batch 18 | 0.0905 | 0.0905 | 0.181 | 0.181 | [] | [] | [] | [] | [] | 14.21856
1 | 2 | 42 | 70 | 1 | 1 | 0 |  | 1 | 1 | 0 | Imm-PtC_KHE_25 | Tanaka 29.1 % | Nafion D-512 (5wt.%) | H2O:EtOH | 0.6 | Nafion HP | 0.188 | ? | Batch 18 | 0.094 | 0.094 | 0.188 | 0.188 | 1.235149 | 0.8911409 | 0.6715269 | 0.001546968 | 0.008033862
1 | 3 | 43 | 71 | 1 | 1 | 1 |  | 1 | 1 | 1 | Imm-PtC_KHE_25 | Tanaka 29.1 % | Nafion D-512 (5wt.%) | H2O:EtOH | 0.6 | Nafion HP | 0.19 | ? | Batch 18 | 0.095 | 0.095 | 0.19 | 0.19 | 1.372625 | 0.9379077 | 0.6884325 | 0.001325042 | 0.007127562 | 23.04911
1 | 3 | 44 | 72 | 1 | 1 | 1 |  | 1 | 1 | 1 | Imm-PtC_KHE_25 | Tanaka 29.1 % | Nafion D-512 (5wt.%) | H2O:EtOH | 0.6 | Nafion XL | 0.186 | ? | Batch 18 | 0.093 | 0.093 | 0.186 | 0.186 | 1.05356 | 0.8952488 | 0.6462476 | 0.001798114 | 0.00782267 | 24.77994
0 | 3 |  | 73 | 1 | 1 | 1 |  | 1 | 1 | 1 | Imm-PtC_KHE_25 | Tanaka 29.1 % | Nafion D-512 (5wt.%) | H2O:EtOH | 0.6 | Nafion XL | 0.188 | ? | Batch 18 | 0.094 | 0.094 | 0.188 | 0.188 | 0.9118618 | 0.9323779 | 0.6715269 | 0.001728876 | 0.007392696 | 16.96312
0 | 3 |  | 74 | 1 | 1 | 1 |  | 1 | 1 | 1 | Imm-PtC_KHE_25 | Tanaka 29.1 % | Nafion D-512 (5wt.%) | H2O:EtOH | 0.6 | Nafion 211 | 0.18 | 5x6 cm | Batch 18 | 0.09 | 0.09 | 0.18 | 0.18 | 0.9712891 | 0.924162 | 0.6991761 | 0.001168521 | 0.006758586 | 23.63716
0 | 3 |  | 75 | 1 | 1 | 1 |  | 1 | 1 | 1 | Imm-PtC_KHE_25 | Tanaka 29.1 % | Nafion D-512 (5wt.%) | H2O:EtOH | 0.6 | Nafion 211 | 0.185 | 5x6 cm | Batch 18 | 0.0925 | 0.0925 | 0.185 | 0.185 | 0.8418565 | 0.9007787 | 0.6291841 | 0.001715855 | 0.007555921 | 19.87569
1 | 3 |  | 76 | 1 | 1 | 1 |  | 1 | 1 | 1 | Tubaf-PtC_KHE_04_03 | TUBAF K2PtCl6 | Nafion D-512 (5wt.%) | H2O:EtOH:EG | ? | FS-960-RF | 0.082 |  | Batch 19 | 0.02733333 | 0.05466667 | 0.082 | 0.082 | 0.5273834 | 1.045187 | 0.4737163 | 0.003775404 | 0.01488577 | 14.00916
1 | 3 |  | 77 | 1 | 1 | 1 |  | 1 | 1 | 1 | Tubaf-PtC_KHE_04_03 | TUBAF K2PtCl6 | Nafion D-512 (5wt.%) | H2O:EtOH:EG | ? | FS-960-RF | 0.082 |  | Batch 19 | 0.02733333 | 0.05466667 | 0.082 | 0.082 | 0.6671102 | 0.9437535 | 0.555558 | 0.002840829 | 0.01103329 | 18.40164
1 | 2 |  | 78 | 1 | 1 | 0 |  | 1 | 1 | 0 | Imm-PtC_KHE_29 | Tanaka 29.1 % | Nafion D-512 (5wt.%) | H2O:EtOH (30:70) | 0.6 | Nafion 115 | 0.096 | Odtud… | Batch 20 | 0.048 | 0.048 | 0.096 | 0.096 | [] | [] | [] | [] | []
0 | 0 |  | 79 | [7 empty] | Imm-PtC_KHE_29 | Tanaka 29.1 % | Nafion D-512 (5wt.%) | H2O:EtOH (30:70) | 0.6 | Nafion 115 | 0.096 |  | Batch 20 | 0.048 | 0.048 | 0.096 | 0.096 | [] | [] | [] | [] | []
0 | 0 |  | 80 | [7 empty] | Imm-PtC_KHE_29 | Tanaka 29.1 % | Nafion D-512 (5wt.%) | H2O:EtOH (30:70) | 0.6 | CXN_PEG6 (0.5:0.5) | 0.095 |  | Batch 20 | 0.0475 | 0.0475 | 0.095 | 0.095 | [] | [] | [] | [] | []
0 | 0 |  | 81 | [7 empty] | Imm-PtC_KHE_29 | Tanaka 29.1 % | Nafion D-512 (5wt.%) | H2O:EtOH (30:70) | 0.6 | CXN_PEG6 (0.5:0.5) | 0.107 |  | Batch 20 | 0.0535 | 0.0535 | 0.107 | 0.107 | [] | [] | [] | [] | []
0 | 0 |  | 82 | [7 empty] | Imm-PtC_KHE_29 | Tanaka 29.1 % | Nafion D-512 (5wt.%) | H2O:EtOH (30:70) | 0.6 | CXN_PEG6 (0.5:0.5) | 0.109 |  | Batch 20 | 0.0545 | 0.0545 | 0.109 | 0.109 | [] | [] | [] | [] | []
0 | 0 |  | 83 | [7 empty] | Imm-PtC_KHE_26 | Tanaka 29.1 % | Nafion D-512 (5wt.%) | H2O:EtOH (30:70) | 0.6 | CXN_PEG6 (0.5:0.5) | 0.158 |  | Batch 20 | 0.079 | 0.079 | 0.158 | 0.158 | [] | [] | [] | [] | []
0 | 0 |  | 84 | [7 empty] | Imm-PtC_KHE_26 | Tanaka 29.1 % | Nafion D-512 (5wt.%) | H2O:EtOH (30:70) | 0.6 | Nafion 115 | 0.167 | ...az sem upe napicu | Batch 20 | 0.0835 | 0.0835 | 0.167 | 0.167 | [] | [] | [] | [] | []
1 | 3 |  | 85 | 1 | 1 | 1 |  | 1 | 1 | 1 | TUBAF-PtC_KHE_05-09 | TUBAF K2PtCl6 | Nafion D-512 (5wt.%) | H2O:EtOH:EG | 0.6 | FS-960-RF | 0.151 | Anoo | Batch 21 | 0.057 | 0.094 | 0.151 | 0.151 | 0.6883413 | 0.9924162 | 0.5541361 | 0.003153533 | 0.01052546 | 12.16909
1 | 3 |  | 86 | 1 | 1 | 1 |  | 1 | 1 | 1 | TUBAF-PtC_KHE_05-09 | TUBAF K2PtCl6 | Nafion D-512 (5wt.%) | H2O:EtOH:EG | 0.6 | FS-960-RF | 0.149 |  | Batch 21 | 0.055 | 0.094 | 0.149 | 0.149 | 0.8073325 | 0.9842004 | 0.5822593 | 0.002497518 | 0.009523449 | 12.06395
1 | 3 |  | 87 | 1 | 1 | 1 |  | 1 | 1 | 1 | TUBAF-PtC_KHE_05-09 | TUBAF K2PtCl6 | Nafion D-512 (5wt.%) | H2O:EtOH:EG | 0.6 | Nafion 212 | 0.149 | same cat as 04_01 | Batch 21 | 0.055 | 0.094 | 0.149 | 0.149 | 1.094874 | 0.9955761 | 0.6546214 | 0.001980569 | 0.008238124 | 13.98175
0 | 0 |  | 88 | [15 empty] | Batch 22 |  |  | 0 |  | [] | [] | [] | [] | []
0 | 0 |  | 89 | [15 empty] | Batch 22 |  |  | 0 |  | [] | [] | [] | [] | []
0 | 0 |  | 90 | [15 empty] | Batch 22 |  |  | 0 |  | [] | [] | [] | [] | []
1 | 3 |  | 91 | 1 | 1 | 1 |  | 1 | 1 | 1 | Imm-PtC_KHE_32_KHE_34 | Tanaka 29.1 % | Nafion D-512 (5wt.%) | H2O:EtOH:EG | 0.6 | Nafion 212 | 0.161 |  | Batch 23 | 0.0805 | 0.0805 | 0.161 | 0.161 | 0.9228749 | 0.9070985 | 0.6770567 | 0.00355151 | 0.01090629
1 | 3 |  | 92 | 1 | 1 | 1 |  | 1 | 1 | 1 | Imm-PtC_KHE_32_KHE_34 | Tanaka 29.1 % | Nafion D-512 (5wt.%) | H2O:EtOH:EG | 0.6 | FS-960-RF | 0.166 |  | Batch 23 | 0.083 | 0.083 | 0.166 | 0.166 | 0.7538426 | 0.9606591 | 0.5907911 | 0.003070284 | 0.009901068 | 18.232
0 | 0 |  | 93 | [7 empty] | Imm-PtC_KHE_32_KHE_34 | Tanaka 29.1 % | Nafion D-512 (5wt.%) | H2O:EtOH:EG | 0.6 | FS-960-RF | 0.169 |  | Batch 23 | 0.0845 | 0.0845 | 0.169 | 0.169 | [] | [] | [] | [] | []
1 | 3 |  | 94 | 1 | 1 | 1 |  | 1 | 1 | 1 | Imm-PtC_KHE_32_KHE_34 | Tanaka 29.1 % | Nafion D-512 (5wt.%) | H2O:EtOH:EG | 0.6 | Nafion HP | 0.194 |  | Batch 23 | 0.097 | 0.097 | 0.194 | 0.194 | 0.7467392 | 0.9447015 | 0.5655118 | 0.001346241 | 0.007528968 | 21.88824
1 | 3 |  | 95 | 1 | 1 | 1 |  | 1 | 1 | 1 | Imm-PtC_KHE_32_KHE_34 | Tanaka 29.1 % | Nafion D-512 (5wt.%) | H2O:EtOH:EG | 0.6 | Nafion HP | 0.178 |  | Batch 23 | 0.089 | 0.089 | 0.178 | 0.178 | 0.8148705 | 0.8829252 | 0.6203363 | 0.002061537 | 0.007844896 | 20.37033
1 | 3 |  | Cmid_01 | 1 | 1 | 1 |  | 1 | 1 | 1 | Imm-PtC_KHE_31_KHE_33 = reference ink | Tanaka 29.1 % | Nafion D-512 (5wt.%) | H2O:EtOH | 0.6 | Nafion 212 | 0.21 |  | Batch 24 | 0.07 | 0.14 | 0.21 | 0.21
0 | 0 |  | Cmid_02 | [7 empty] | Imm-PtC_KHE_31_KHE_33 | Tanaka 29.1 % | Nafion D-512 (5wt.%) | H2O:EtOH | 0.6 | Nafion 212 | 0.21 |  |  | 0.07 | 0.14 | 0.21 | 0.21
0 | 0 |  | Cmid_03 | [7 empty] | Imm-PtC_KHE_31_KHE_33 | Tanaka 29.1 % | Nafion D-512 (5wt.%) | H2O:EtOH | 0.6 | Nafion 212 | 0.21 |  |  | 0.07 | 0.14 | 0.21 | 0.21
1 | 3 |  | Nmid_01 | 1 | 1 | 1 |  | 1 | 1 | 1 | Imm-PtC_KHE_31_KHE_33 | Tanaka 29.1 % | Nafion D-512 (5wt.%) | H2O:EtOH | 0.6 | Nafion 212 | 0.22 |  |  | 0.09 | 0.13 | 0.22 | 0.22
0 | 0 |  | Nmid_02 | [7 empty] | Imm-PtC_KHE_31_KHE_33 | Tanaka 29.1 % | Nafion D-512 (5wt.%) | H2O:EtOH | 0.6 | Nafion 212 | 0.22 |  |  | 0.09 | 0.13 | 0.22 | 0.22
0 | 0 |  | Nmid_03 | [7 empty] | Imm-PtC_KHE_31_KHE_33 | Tanaka 29.1 % | Nafion D-512 (5wt.%) | H2O:EtOH | 0.6 | Nafion 212 | 0.22 |  |  | 0.09 | 0.13 | 0.22 | 0.22
0 | 0 |  | Nmax_01 | [7 empty] | Imm-PtC_KHE_31_KHE_33 | Tanaka 29.1 % | Nafion D-512 (5wt.%) | H2O:EtOH | 0.6 | Nafion 212 | 0.26 |  |  | 0.08 | 0.18 | 0.26 | 0.26
0 | 0 |  | Nmax_02 | [7 empty] | Imm-PtC_KHE_31_KHE_33 | Tanaka 29.1 % | Nafion D-512 (5wt.%) | H2O:EtOH | 0.6 | Nafion 212 | 0.26 |  |  | 0.08 | 0.18 | 0.26 | 0.26
0 | 0 |  | Nmax_03 | [7 empty] | Imm-PtC_KHE_31_KHE_33 | Tanaka 29.1 % | Nafion D-512 (5wt.%) | H2O:EtOH | 0.6 | Nafion 212 | 0.26 |  |  | 0.08 | 0.18 | 0.26 | 0.26
0 | 0 |  | Nmin_01 | [7 empty] | Imm-PtC_KHE_31_KHE_33 | Tanaka 29.1 % | Nafion D-512 (5wt.%) | H2O:EtOH | 0.6 | Nafion 212 | 0.18 |  |  | 0.08 | 0.1 | 0.18 | 0.18
0 | 0 |  | Nmin_02 | [7 empty] | Imm-PtC_KHE_31_KHE_33 | Tanaka 29.1 % | Nafion D-512 (5wt.%) | H2O:EtOH | 0.6 | Nafion 212 | 0.18 |  |  | 0.08 | 0.1 | 0.18 | 0.18
0 | 0 |  | Nmin_03 | [7 empty] | Imm-PtC_KHE_31_KHE_33 | Tanaka 29.1 % | Nafion D-512 (5wt.%) | H2O:EtOH | 0.6 | Nafion 212 | 0.18 |  |  | 0.08 | 0.1 | 0.18 | 0.18
0 | 0 |  | 96 | [7 empty] | Imm-PtC_KHE36 | Tanaka 29.1 % | Nafion D-521 + EHU CX ionomers | H2O:EtOH | 0.6 | FS-960-RF | 0.223 |  | Batch 25 | 0.099 | 0.124 | 0.223 | 0.223
0 | 0 |  | 97 | [7 empty] | Imm-PtC_KHE36 | Tanaka 29.1 % | Nafion D-521 + EHU CX ionomers | H2O:EtOH | 0.6 | Nafion 212 | 0.173 |  |  | 0.066 | 0.107 | 0.173 | 0.173
0 | 0 |  | 98 | [7 empty] | Imm-PtC_KHE_37 | Tanaka 29.1 % | Biopolymer EHU | H2O:EtOH | 0.6 | Nafion 212 | 0.2 |  | Batch 26 | 0.1 | 0.1 | 0.2 | 0.2
0 | 0 |  | 99 | [7 empty] | Imm-PtC_KHE_37 | Tanaka 29.1 % | Biopolymer EHU | H2O:EtOH | 0.6 | Nafion 212 | 0.202 |  |  | 0.101 | 0.101 | 0.202 | 0.202
0 | 0 |  | 100 | [7 empty] | Imm-PtC_KHE_38 | Tanaka 29.1 % | Nafion D-512 (5wt.%) | H2O:EtOH | 0.6 | Nafion 212 | 0.21 |  | Batch 27 | 0.094 | 0.116 | 0.21 | 0.21
0 | 0 |  | 101 | [7 empty] | Imm-PtC_KHE_38 | Tanaka 29.1 % | Nafion D-512 (5wt.%) | H2O:EtOH | 0.6 | Nafion 212 | 0.213 |  |  | 0.113 | 0.1 | 0.213 | 0.213
0 | 0 |  | 102 | [7 empty] | Imm-PtC_KHE_38 | Tanaka 29.1 % | Nafion D-512 (5wt.%) | H2O:EtOH | 0.6 | Nafion 212 | 0.39 |  |  | 0.183 | 0.207 | 0.39 | 0.39
0 | 0 |  | 103 | [7 empty] | Imm-PtC_KHE_38 | Tanaka 29.1 % | Nafion D-512 (5wt.%) | H2O:EtOH | 0.6 | Nafion 212 | 0.396 |  |  | 0.193 | 0.203 | 0.396 | 0.396
0 | 0 |  | 104 | [7 empty] | Imm-PtC_KHE_38 | Tanaka 29.1 % | Nafion D-512 (5wt.%) | H2O:EtOH | 0.6 | Nafion 212 | 0.617 |  |  | 0.273 | 0.344 | 0.617 | 0.617
0 | 0 |  | 105 | [7 empty] | Imm-PtC_KHE_06_11 as in 05_09 | TUBAF K2PtCl6 | Nafion D-512 (5wt.%) | H2O:EtOH:EG | 0.6 | Nafion 212 | 0.19 |  | Batch 28 | 0.95 | 0.95 | 1.9 | 1.9
0 | 0 |  | 106 | [7 empty] | Imm-PtC_KHE_05_09 | TUBAF K2PtCl6 | Nafion D-512 (5wt.%) | H2O:EtOH:EG | 0.6 | Nafion 212 | 0.197 |  |  | 0.985 | 0.985 | 1.97 | 1.97
0 | 0 |  | 107 | [7 empty] | TUBAF-PtC_KHE_06_12 | TUBAF K2PtCl6 (NLPtC_12) | Nafion D-512 (5wt.%) | H2O:EtOH | 0.6 | Nafion HP | 0.219 |  | Batch 29 | 0.11 | 0.109 | 0.219 | 0.219
0 | 0 |  | 108 | [7 empty] | TUBAF-PtC_KHE_06_12 | TUBAF K2PtCl6 (NLPtC_12) | Nafion D-512 (5wt.%) | H2O:EtOH | 0.6 | Nafion HP | 0.224 |  |  | 0.114 | 0.11 | 0.224 | 0.224
0 | 0 |  | 109 | [8 empty] | Anode: TUBAF K2PtCl6 NLPtC_13 - synthesis in EG | Nafion D-512 (5wt.%) | H2O:EtOH | 0.6 | Nafion 212 | 0.189 |  | Batch 30 | 0.089 | 0.1 | 0.189 | 0.189
0 | 0 | [10 empty] | Cathode: TUBAF K2PtCl6 NLPtC_12 - synthesis in EG:H2O | Nafion D-512 (5wt.%) | H2O:EtOH:EG | 0.6 | [6 empty] | 0

## UCTP-USS
TESTED | ALL DATA AVAILABLE | Sample Nr. (=INDEX Nr.) | Original SAMPLE Nr. | LOAD | IMP | CV | Ink | Catalyst | Ionomer | Solvent | I:C ratio | Membrane | Pt loading - anode/cathode - mg/cm2 | Comment | Filename | A loading | K loading | total load | Loading color scale | max power density (W/cm2) | OCV | U at 1A/cm2 | ohmic resistance (Ω) | polarization resistance (Ω) | mass specific surface (m2/g)
1 | 3 | 1 | 1 | 1 | 1 | 1 | STD Pt | Pt/C 40% HiSPEC 4000 | Nafion D-512 5 wt.% | IPA:ACETONE | 0.4 | Nafion 212 |  | II |  | 0.24 | 0.36 | 0.6 | 0.6 | 0.6185098 | 0.9811985 | 0.5438664 | 0.004649544 | 0.01059287 | 11.7684
|  |  | 2 | 1 | 1 | 1 | STD Pt | Pt/C 40% HiSPEC 4000 | Nafion D-512 5 wt.% | IPA:ACETONE | 0.4 | FS-960-RF | [5 empty] | 0 |  | 0.7841427 | 0.9755107 | 0.6405598 | 0.002652375 | 0.009661166 | #DIV/0!
|  |  | 3 | 0 | 0 | 0 | STD Pt | Pt/C 40% HiSPEC 4000 | Nafion D-512 5 wt.% | IPA:ACETONE | 0.4 | FS-960-RF | [5 empty] | 0 |  | [] | [] | [] | NaN | NaN | #VALUE!
|  |  | 4 | 0 | 0 | 0 | STD Pt | Pt/C 40% HiSPEC 4000 | Nafion D-512 5 wt.% | IPA:ACETONE | 0.4 | [6 empty] | 0 |  | [] | [] | [] | NaN | NaN | #VALUE!
|  |  | 5 | 0 | 0 | 0 | STD Pt | Pt/C 40% HiSPEC 4000 | Nafion D-512 5 wt.% | IPA:ACETONE | 0.4 |  |  | I |  | 0.27 | 0.27 | 0.54 | 0.54 | [] | [] | [] | NaN | NaN | #VALUE!
|  |  | 6 | 1 | 1 | 1 | STD Pt | Pt/C 40% HiSPEC 4000 | Nafion D-512 5 wt.% | IPA:ACETONE | 0.4 | FS-960-RF |  | IV |  | 0.23 | 0.52 | 0.75 | 0.75 | 0.5741992 | 0.9732987 | 0.5053154 | 0.005465768 | 0.00966625 | 2.955072
|  |  | 7 | 1 | 1 | 1 | STD Pt | Pt/C 40% HiSPEC 4000 | Nafion D-512 5 wt.% | IPA:ACETONE | 0.4 | Nafion 212 |  | II |  | 0.15 | 0.22 | 0.37 | 0.37 | 0.7365872 | 0.966031 | 0.6132265 | 0.004031985 | 0.009788806 | 7.149585
|  |  | 8 | 1 | 1 | 1 | STD Pt | Pt/C 40% HiSPEC 4000 | Nafion D-512 5 wt.% | IPA:ACETONE | 0.4 | FS-960-RF |  |  |  | 0.12 | 0.39 | 0.51 | 0.51 | 0.5562645 | 0.9514953 | 0.5266448 | 0.003566155 | 0.01457261 | 1.836509
|  |  | 9 | 0 | 0 | 0 | STD Pt | Pt/C 40% HiSPEC 4000 | Nafion D-512 5 wt.% | IPA:ACETONE | 0.4 | FS-960-RF |  |  |  | 0.17 | 0.29 | 0.46 | 0.46 | [] | [] | [] | NaN | NaN | #VALUE!
|  |  | 10 | 1 | 1 | 1 | STD Pt | Pt/C 40% HiSPEC 4000 | Nafion D-512 5 wt.% | IPA:ACETONE | 0.4 | Nafion 212 |  | VI |  | 0.19 | 0.31 | 0.5 | 0.5 | 0.8099266 | 0.999842 | 0.6216003 | 0.002512754 | 0.007674191 | 1.988744
|  |  | 11 | 1 | 1 | 1 | STD Pt | Pt/C 40% HiSPEC 4000 | Nafion D-512 5 wt.% | IPA:ACETONE | 0.4 | Nafion 212 |  | V |  | 0.19 | 0.28 | 0.47 | 0.47 | 1.182287 | 0.9205281 | 0.6593612 | 0.002457618 | 0.0056453 | 3.43428
|  |  | 12 | 1 | 1 | 1 | STD Pt | Pt/C 40% HiSPEC 4000 | Nafion D-512 5 wt.% | IPA:ACETONE | 0.4 | FS-960-RF |  | IV |  | 0.28 | 0.27 | 0.55 | 0.55 | 1.123374 | 0.9475454 | 0.6648911 | 0.002684676 | 0.005988429 | 3.570352
|  |  | 13 | 1 | 1 | 1 | STD Pt | Pt/C 40% HiSPEC 4000 | Nafion D-512 5 wt.% | IPA:ACETONE | 0.4 | FS-960-RF |  |  |  | 0.33 | 0.33 | 0.66 | 0.66 | 0.796022 | 0.9951021 | 0.6375578 | 0.004331365 | 0.01334083 | #VALUE!
|  |  | 14 | 1 | 1 | 1 | GLY | Pt/C 40% HiSPEC 4000 | Nafion D-512 5 wt.% | H2O:IPA:Gly | 0.6 | Nafion 212 |  |  |  | 0.2 | 0.2 | 0.4 | 0.4 | 0.3907533 | 0.889561 | 0.3885566 | 0.003471627 | 0.0134747 | 5.398458
|  |  | 15 | 0 | 0 | 0 | GLY | Pt/C 40% HiSPEC 4000 | Nafion D-512 5 wt.% | H2O:IPA:Gly | 0.6 | Nafion 212 |  |  |  | 0.1 | 0.1 | 0.2 | 0.2 | [] | [] | [] | NaN | NaN | #VALUE!
|  |  | 16 | 1 | 1 | 1 | GLY | Pt/C 40% HiSPEC 4000 | Nafion D-512 5 wt.% | H2O:IPA:Gly | 0.6 | Nafion 212 |  | 0 |  | 0.2 | 0.2 | 0.4 | 0.4 | 0.587222 | 0.924162 | 0.5843133 | 0.003206703 | 0.008846 | 8.460436
|  |  | 17 | 1 | 1 | 1 | GLY | Pt/C 40% HiSPEC 4000 | Nafion D-512 5 wt.% | H2O:IPA:Gly | 0.6 | Nafion 212 |  |  |  | 0.3 | 0.3 | 0.6 | 0.6 | 0.4935115 | 0.9617651 | 0.4899898 | 0.002175273 | 0.02531888 | 5.361136
|  |  | 18 | 1 | 1 | 1 | GLY | Pt/C 40% HiSPEC 4000 | Nafion D-512 5 wt.% | H2O:IPA:Gly | 0.6 | FS-715-RFS |  |  |  | 0.3 | 0.3 | 0.6 | 0.6 | 0.7537771 | 0.887033 | 0.593161 | 0.001228488 | 0.01083954 | 6.860836
|  |  | 19 | 1 | 1 | 1 | GLY | Pt/C 40% HiSPEC 4000 | Nafion D-512 5 wt.% | H2O:IPA:Gly | 0.6 | FS-940-RF |  |  |  | 0.3 | 0.3 | 0.6 | 0.6 | 0.1974648 | 0.9458075 | [] | NaN | NaN | #VALUE!
|  |  | 20 | 1 | 1 | 1 | GLY | Pt/C 40% HiSPEC 4000 | Nafion D-512 5 wt.% | H2O:IPA:Gly | 0.6 | FS-715-RFS |  |  |  | 0.3 | 0.3 | 0.6 | 0.6 | 0.6498006 | 0.8772373 | 0.5279088 | 0.002018524 | 0.008921952 | 3.532927
|  |  | 21 | 1 | 1 | 1 | GLY | Pt/C 40% HiSPEC 4000 | Nafion D-512 5 wt.% | H2O:IPA:Gly | 0.6 | FS-940-RF |  |  |  | 0.3 | 0.3 | 0.6 | 0.6 | 0.2138986 | 0.9284279 | [] | NaN | NaN | 4.373835
|  |  | 22 | 0 | 0 | 0 | PtC Ionomer 2 | [10 empty] | 0 |  | [] | [] | [] | NaN | NaN | #VALUE!
|  |  | 23 | 0 | 0 | 0 | Alba | [10 empty] | 0 |  | [] | [] | [] | NaN | NaN | #VALUE!
|  |  | 24 | 0 | 0 | 0 | Alba | [10 empty] | 0 |  | [] | [] | [] | NaN | NaN | #VALUE!
|  |  | 25 | 0 | 0 | 0 | Alba | [10 empty] | 0 |  | [] | [] | [] | NaN | NaN | #VALUE!
|  |  | 26 | 1 | 1 | 1 | KHE_21 | Tanaka 29.1 % | Nafion D-512 (5wt.%) | H2O:EtOH (30:70) | 0.6 | Nafion 212 |  |  |  | 0.3 | 0.3 | 0.6 | 0.6 | 0.8761358 | 0.9404356 | 0.6299741 | 0.0007418807 | 0.008942053 | #VALUE!
|  |  | 27 | 1 | 1 | 1 | KHE_21 | Tanaka 29.1 % | Nafion D-512 (5wt.%) | H2O:EtOH (30:70) | 0.6 | Nafion 212 |  |  |  | 0.3 | 0.3 | 0.6 | 0.6 | 0.8591684 | 0.9925742 | 0.6293421 | 0.002106806 | 0.008764203 | 11.40335
|  |  | 28 | 1 | 1 | 1 | KHE_21 | Tanaka 29.1 % | Nafion D-512 (5wt.%) | H2O:EtOH (30:70) | 0.6 | FS-960-RF |  |  |  | 0.3 | 0.3 | 0.6 | 0.6 | 1.031111 | 0.9470714 | 0.6582553 | 0.002207108 | 0.007148896 | 8.130032
|  |  | 29 | 1 | 1 | 1 | KHE_21 | Tanaka 29.1 % | Nafion D-512 (5wt.%) | H2O:EtOH (30:70) | 0.6 | Nafion 212 |  |  |  | 0.2 | 0.2 | 0.4 | 0.4 | 0.9106149 | 0.9290599 | 0.6165444 | 0.002063421 | 0.00791668 | 5.707321
|  |  | 30 | 1 | 1 | 1 | KHE_21 | Tanaka 29.1 % | Nafion D-512 (5wt.%) | H2O:EtOH (30:70) | 0.6 | Nafion 212 |  |  |  | 0.3 | 0.3 | 0.6 | 0.6 | 1.124948 | 0.9511793 | 0.668841 | 0.001994579 | 0.006260846 | 9.339765
|  |  | 31 | 1 | 1 | 1 | KHE_21 | Tanaka 29.1 % | Nafion D-512 (5wt.%) | H2O:EtOH (30:70) | 0.6 | Nafion 212 |  |  |  | 0.1 | 0.1 | 0.2 | 0.2 | 0.4699648 | 0.888771 | 0.4615506 | 0.001896198 | 0.01886319 | 13.6699
|  |  | 32 | 1 | 1 | 1 | STD Pt | Pt/C 40% HiSPEC 4000 | Nafion D-512 (5wt.%) | IPA:ACETONE | 0.4 | Nafion 212 |  |  |  | 0.2 | 0.2 | 0.4 | 0.4 | 0.7643145 | 0.9505473 | 0.5800474 | 0.002478765 | 0.008503038 | 6.737973
|  |  | 33 | 1 | 1 | 1 | STD Pt | Pt/C 40% HiSPEC 4000 | Nafion D-512 (5wt.%) | IPA:ACETONE | 0.4 | Nafion 212 |  |  |  | 0.1 | 0.1 | 0.2 | 0.2 | 0.8443332 | 0.9372756 | 0.6448256 | 0.002145092 | 0.008390924 | 8.85983
|  |  | 34 | 1 | 1 | 1 | STD Pt | Pt/C 40% HiSPEC 4000 | Nafion D-512 (5wt.%) | IPA:ACETONE | 0.4 | Nafion 212 |  |  |  | 0.1 | 0.3 | 0.4 | 0.4 | 0.8533977 | 0.962871 | 0.6141745 | 0.00208266 | 0.006832203 | 10.71191
0
0
0
0
0
0
0
0
0
0
0
0
0
0
0
0
0
0
0
0
0
0
0
0
0
0
0
0
0
0
0
0
0
0
0
0
0
0
0
0
0
0
0
0
0
0
0
0
0
0
0
0
0
0
0
0
0
0
0
0
0
0
0
0
0
0
0
0
0
0
0
0
0